## Sheet1
SHORE HARDNESS
Group (Day #3)
|  | Silicone | PDMS | MRE (PDMS with iron powder)
1 | 08.30-08.55 | 11 | 26.5 | 33.5
2 | 09.10-09.35 | 17 | 27.5 | 45
3 | 09.50-10.15 | 7 | 27.5 | 31
4 | 10.30-10.55 | 9.5 | 27 | 46
5 | 11.10-11.35 | 13.5 | 20.5 | 32.5
6 | 11.50-12.15 | 10 | 27 | 31.48
7 | 13.30-13.55 | 15 | 27.5 | 31.5
8 | 14.10-14.35 | 12 | 27 | 42.5
9 | 14.50-15.15 | 8.5 | 27.5 | 31
10 | 15.30-15.55 | 15.5 | 26.5 | 46
11 | 16.10-16.35 | 10 | 27 | 30
12 | 16.50-17.15 | 10.5 | 27.5 | 46.5
Group (Day #4)
1 | 08.30-08.55 | 11 | 26 | 29.5
2 | 09.10-09.35 | 10.5 | 26.5 | 43
3 | 09.50-10.15 | 12.5 | 27 | 31.5
4 | 10.30-10.55 | 13.5 | 31 | 48.5
5 | 11.10-11.35 | 18.5 | 27.5 | 30.5
6 | 11.50-12.15 | 15.5 | 29 | 47
7 | 13.30-13.55 | 15.5 | 26.5 | 30.5
8 | 14.10-14.35 | 19.5 | 27 | 45
9 | 14.50-15.15 | 8.5 | 28.5 | 32
10 | 15.30-15.55 | 15.5 | 26.5 | 46.5
11 | 16.10-16.35 | 17 | 31 | 31.5