## Sheet1
MICRO HARDNESS
Group (Day #3) |  | Vickers
|  | Steel |  |  | Copper |  |  | Aluminum
|  | d1 (µm) | d2 (µm) | HV | d1 (µm) | d2 (µm) | HV | d1 (µm) | d2 (µm) | HV
1 | 08.30-08.55 | 68.44 | 65.85 | 411.19 | 136.41 | 131.75 | 103.13 | 128.64 | 128.07 | 112.53
2 | 09.10-09.35 | 69.11 | 66.56 | 402.9 | 137.26 | 138.93 | 97.22 | 129.09 | 123.59 | 116.14
3 | 09.50-10.15 | 75.79 | 68.29 | 357.20 | 144.01 | 134.51 | 95.60 | 131.90 | 123.13 | 114.03
4 | 10.30-10.55 | 73.91 | 71.67 | 349.91 | 140.24 | 135.60 | 97.46 | 129.63 | 131.65 | 108.63
5 | 11.10-11.35 | 68.57 | 70.37 | 384.19 | 134.27 | 133.28 | 103.60 | 125.44 | 128.08 | 115.38
6 | 11.50-12.15 | 69.36 | 71.36 | 374.56 | 136.51 | 137.91 | 98.48 | 126.45 | 127.54 | 114.96
7 | 13.30-13.55 | 70.78 | 70.59 | 371.05 | 139.89 | 136.26 | 97.25 | 127.47 | 122.29 | 118.88
8 | 14.10-14.35 | 71.99 | 71.56 | 359.87 | 138.87 | 137.95 | 96.78 | 127.09 | 128.56 | 113.47
9 | 14.50-15.15 | 71.46 | 71.93 | 360.67 | 133.95 | 134.13 | 103.19 | 128.75 | 127.32 | 113.10
10 | 15.30-15.55 | 65.27 | 66.85 | 424.80 | 133.81 | 133.79 | 103.57 | 124.66 | 126.01 | 118.03
11 | 16.10-16.35 | 69.18 | 74.28 | 360.38 | 143.45 | 132.83 | 97.16 | 127.02 | 124.22 | 117.49
Group (Day #4) |  | Vickers
|  | Steel |  |  | Copper |  |  | Aluminum
|  | d1 (µm) | d2 (µm) | HV | d1 (µm) | d2 (µm) | HV | d1 (µm) | d2 (µm) | HV
1 | 08.30-08.55 | 84.38 | 77.72 | 282.24 | 134.79 | 137.16 | 100.28 | 120.52 | 124.32 | 123.71
2 | 09.10-09.35 | 87.10 | 86.89 | 244.97 | 138.37 | 137.73 | 97.28 | 125.24 | 123.19 | 120.16
3 | 09.50-10.15 | 82.07 | 83.43 | 270.75 | 134.97 | 131.53 | 104.41 | 125.92 | 122.57 | 120.10
4 | 10.30-10.55 | 76.18 | 86.36 | 280.70 | 134.34 | 135.35 | 101.96 | 128.83 | 127.06 | 113.26
5 | 11.10-11.35 | 84.40 | 85.72 | 256.24 | 135.14 | 130.05 | 105.45 | 125.79 | 125.59 | 117.35
6 | 11.50-12.15 | 83.26 | 92.36 | 240.45 | 138.60 | 130.93 | 102.08 | 129.75 | 125.71 | 113.64
7 | 13.30-13.55 | 84.00 | 84.80 | 260.29 | 136.75 | 135.05 | 100.39 | 124.91 | 124.89 | 118.85
8 | 14.10-14.35 | 80.81 | 86.69 | 264.32 | 139.16 | 134.04 | 99.37 | 128.84 | 122.79 | 117.12
9 | 14.50-15.15 | 82.18 | 85.29 | 264.41 | 140.47 | 139.29 | 94.75 | 124.23 | 124.08 | 120.27
10 | 15.30-15.55 | 82.27 | 84.33 | 267.18 | 133.54 | 141.73 | 97.87 | 128.04 | 124.21 | 116.55
11 | 16.10-16.35 | 82.74 | 80.21 | 279.28 | 139.00 | 139.53 | 95.59 | 124.11 | 127..26 | 117.36
12 | 16.50-17.15 | 86.65 | 81.42 | 262.56 | 134.02 | 135.59 | 102.02 | 125.33 | 124.07 | 119.23